## Sheet1
Lab No. | 493-11-1 | 493-11-2 | 493-11-3 | 493-11-4 | 493-23-1 | 493-12-1 | 493-12-2 | 496-24-1 | 496-24-3 | 496-24-5
Al2O3 | 0.91 | 0.95 | 0.71 | 0.84 | 0 | 0.13 | 0.28 | 0.78 | 0.76 | 0.96
SiO2 | 0.47 | 0.45 | 0 | 0.5 | 0.22 | 0.41 | 0.46 | 0.23 | 0.37 | 1.65
Sc2O3 | 0.44 | 0.31 | 0.56 | 0.38 | 0 | 0 | 0 | 0.19 | 0.21 | 0.24
TiO2 | 88.65 | 90.45 | 89.18 | 88.73 | 95.91 | 92.78 | 91.3 | 89.72 | 90.24 | 87.99
FeO2 | 1.74 | 1.06 | 1.15 | 0.76 | 0.48 | 0.66 | 1.07 | 2.13 | 2.29 | 2.45
ZrO2 | 0.46 | 0.36 | 0.52 | 0 | 0 | 0 | 0 | 0.5 | 0.36 | 0.43
Nb2O5 | 0 | 0 | 0 | 0 | 1.52 | 0.91 | 1.54 | 0 | 0 | 0
WO3 | 3.46 | 2.82 | 4.62 | 3.89 | 0 | 0.68 | 0.95 | 7.08 | 6.7 | 6.81
Total | 96.13 | 96.4 | 96.74 | 95.1 | 98.13 | 95.57 | 95.6 | 100.6 | 100.95 | 100.53